## Output (hidden)
Results
| Tcmax | = Maximum Concrete Temperature During Day of Paving
| DT(Axial) | = Maximum Axial Temperature Gradient During Day of Paving
| DT(Vert) | = Maximum Verticial Temperature Gradient During Day of Paving
Construction Day |  |  |  | Temperature Limits |  |  |  | Final Results
Time | Tcmax | DT(Axial) | DT(Vert) | Tcmax | 0 | #REF! |  | Time | Y-N | DT(Axial) | DT(Vert) | Y-N
(hrs) | (°F) | (°F) | (°F) |  | 24 | #REF! |  | (hrs) | (°F) | (°F) | (°F)
0 | 32 | 0 | 0 |  |  |  |  | 0 | #REF! | #REF! | #REF! | #REF!
1 | 111.5017 | 0 | 11.45207 | DT(Axial) | 0 | #REF! |  | 1 | #REF! | #REF! | #REF! | #REF!
2 | 32 | 0 | 0 |  | 24 | #REF! |  | 2 | #REF! | #REF! | #REF! | #REF!
3 | 32 | 0 | 0 |  |  |  |  | 3 | #REF! | #REF! | #REF! | #REF!
4 | 32 | 0 | 0 | DT(Vert) | 0 | #REF! |  | 4 | #REF! | #REF! | #REF! | #REF!
5 | 32 | 0 | 0 |  | 24 | #REF! |  | 5 | #REF! | #REF! | #REF! | #REF!
6 | 32 | 0 | 0 |  |  |  |  | 6 | #REF! | #REF! | #REF! | #REF!
7 | 32 | 0 | 0 |  |  |  |  | 7 | #REF! | #REF! | #REF! | #REF!
8 | 32 | 0 | 0 | Graph Sections |  |  |  | 8 | #REF! | #REF! | #REF! | #REF!
9 | 32 | 0 | 0 | Tc-vs-Depth (x) |  |  |  | 9 | #REF! | #REF! | #REF! | #REF!
10 | 32 | 0 | 0 | 20 | #REF! |  |  | 10 | #REF! | #REF! | #REF! | #REF!
11 | 32 | 0 | 0 | #REF! | #REF! |  |  | 11 | #REF! | #REF! | #REF! | #REF!
12 | 32 | 0 | 0 | Max | #REF! |  |  | 12 | #REF! | #REF! | #REF! | #REF!
13 | 32 | 0 | 0 | 20 | #REF! |  |  | 13 | #REF! | #REF! | #REF! | #REF!
14 | 32 | 0 | 0 | #REF! | #REF! |  |  | 14 | #REF! | #REF! | #REF! | #REF!
15 | 32 | 0 | 0 | Min | #REF! |  |  | 15 | #REF! | #REF! | #REF! | #REF!
16 | 32 | 0 | 0 | Tc-vs-Depth (y) |  |  |  | 16 | #REF! | #REF! | #REF! | #REF!
17 | 32 | 0 | 0 |  |  |  |  | 17 | #REF! | #REF! | #REF! | #REF!
18 | 32 | 0 | 0 | Subbase | #REF! |  |  | 18 | #REF! | #REF! | #REF! | #REF!
19 | 32 | 0 | 0 |  |  |  |  | 19 | #REF! | #REF! | #REF! | #REF!
20 | 32 | 0 | 0 | Tc-vs-Temp (y) |  |  |  | 20 | #REF! | #REF! | #REF! | #REF!
21 | 32 | 0 | 0 |  |  |  |  | 21 | #REF! | #REF! | #REF! | #REF!
22 | 32 | 0 | 0 | Min Air | #REF! |  |  | 22 | #REF! | #REF! | #REF! | #REF!
23 | 32 | 0 | 0 | Subbase | #REF! |  |  | 23 | #REF! | #REF! | #REF! | #REF!
24 | 32 | 0 | 0 |  |  |  |  | 24 | #REF! | #REF! | #REF! | #REF!
Max | #REF! |  |  | Zero-Stress Conditions |  |  |  | Setting
Max | #REF! |  |  | Time | 20 | hrs |  | Initial Set |  |  | Final Set
|  |  |  | Tc | 106.183 | °F |  | PCC Depth | Time | Conc T | Time | Conc T
[8 empty] | (inch) | hrs | °F | hrs | °F
[7 empty] | 1 | 0 | 3.516667 | 93.1736 | 4.508333 | 98.07793
[7 empty] | 2 | #REF! | 3.55 | 92.27402 | 4.566667 | 97.27439
[7 empty] | 3 | #REF! | 3.575 | 91.48278 | 4.616667 | 96.5009
[7 empty] | 4 | #REF! | 3.591667 | 90.80038 | 4.65 | 95.72173
[7 empty] | 5 | #REF! | 3.608333 | 90.24644 | 4.683333 | 95.0087
[7 empty] | 6 | #REF! | 3.616667 | 89.75327 | 4.708333 | 94.30727
[7 empty] | 7 | #REF! | 3.625 | 89.32013 | 4.733333 | 93.63148
[7 empty] | 8 | #REF! | 3.633333 | 88.90686 | 4.758333 | 92.95198
[7 empty] | 9 | #REF! | 3.641667 | 88.4743 | 4.791667 | 92.26666
[7 empty] | 10 | #REF! | 3.658333 | 88.0076 | 4.825 | 91.51121
[7 empty] | 11 | #REF! | 3.675 | 87.44258 | 4.866667 | 90.68117
[10 empty] | Plot | 4.508333 | 98.07793
[11 empty] | 4.708333 | 94.30727
[11 empty] | 4.866667 | 90.68117
[6 empty] | Average |  | #REF! | 3.608333 | Average | 4.700758 | 94.35758

## US 183
Hours | Date | Air | 11:00AM |  |  | 3:00PM
|  |  | Top | Middle | Bottom | Top | Middle | Bottom
0 | 2005-11-11 08:00 | 61.7 | 77.9 | 77.9 | 77 | 80.6 | 81.5 | 80.6
1 | 2005-11-11 09:00 | 65.3 | 82.4 | 81.5 | 79.7 | 80.6 | 85.1 | 83.3
2 | 2005-11-11 10:00 | 70.7 | 82.4 | 81.5 | 79.7 | 78.8 | 84.2 | 84.2
3 | 2005-11-11 11:00 | 75.2 | 81.5 | 82.4 | 80.6 | 78.8 | 85.1 | 84.2
4 | 2005-11-11 12:00 | 77 | 81.5 | 84.2 | 82.4 | 77.9 | 86 | 86
5 | 2005-11-11 13:00 | 80.6 | 83.3 | 86 | 84.2 | 78.8 | 88.7 | 88.7
6 | 2005-11-11 14:00 | 80.6 | 85.1 | 90.5 | 87.8 | 81.5 | 92.3 | 91.4
7 | 2005-11-11 15:00 | 80.6 | 88.7 | 93.2 | 90.5 | 82.4 | 92.3 | 92.3
8 | 2005-11-11 16:00 | 79.7 | 88.7 | 94.1 | 91.4 | 81.5 | 92.3 | 92.3
9 | 2005-11-11 17:00 | 78.8 | 87.8 | 94.1 | 92.3 | 81.5 | 91.4 | 92.3
10 | 2005-11-11 18:00 | 77 | 87.8 | 94.1 | 93.2 | 81.5 | 91.4 | 92.3
11 | 2005-11-11 19:00 | 74.3 | 86.9 | 94.1 | 93.2 | 81.5 | 91.4 | 92.3
12 | 2005-11-11 20:00 | 72.5 | 86.9 | 94.1 | 94.1 | 81.5 | 91.4 | 92.3
13 | 2005-11-11 21:00 | 71.6 | 86.9 | 94.1 | 94.1 | 81.5 | 90.5 | 92.3
14 | 2005-11-11 22:00 | 70.7 | 86 | 94.1 | 94.1 | 81.5 | 90.5 | 92.3
15 | 2005-11-11 23:00 | 69.8 | 86 | 93.2 | 94.1 | 81.5 | 90.5 | 91.4
16 | 2005-11-12 | 69.8 | 85.1 | 93.2 | 94.1 | 81.5 | 89.6 | 91.4
17 | 2005-11-12 01:00 | 69.8 | 85.1 | 92.3 | 94.1 | 82.4 | 89.6 | 91.4
18 | 2005-11-12 02:00 | 69.8 | 85.1 | 92.3 | 93.2 | 80.6 | 88.7 | 90.5
19 | 2005-11-12 03:00 | 69.8 | 84.2 | 91.4 | 93.2 | 82.4 | 88.7 | 90.5
20 | 2005-11-12 04:00 | 68.9 | 84.2 | 91.4 | 93.2 | 85.1 | 88.7 | 89.6
21 | 2005-11-12 05:00 | 68.9 | 84.2 | 90.5 | 92.3 | 85.1 | 88.7 | 89.6
22 | 2005-11-12 06:00 | 68.9 | 81.5 | 90.5 | 92.3 | 86 | 89.6 | 89.6
23 | 2005-11-12 07:00 | 69.8 | 81.5 | 89.6 | 91.4 | 86 | 89.6 | 89.6
24 | 2005-11-12 08:00 | 70.7 | 85.1 | 89.6 | 91.4 | 86.9 | 89.6 | 89.6
25 | 2005-11-12 09:00 | 72.5 | 86 | 89.6 | 91.4 | 86.9 | 89.6 | 89.6
26 | 2005-11-12 10:00 | 75.2 | 86.9 | 89.6 | 90.5 | 86.9 | 89.6 | 89.6
27 | 2005-11-12 11:00 | 77.9 | 86.9 | 89.6 | 90.5 | 86 | 89.6 | 89.6
28 | 2005-11-12 12:00 | 75.2 | 87.8 | 90.5 | 90.5 | 85.1 | 89.6 | 89.6
29 | 2005-11-12 13:00 | 79.7 | 87.8 | 90.5 | 90.5 | 85.1 | 89.6 | 89.6
30 | 2005-11-12 14:00 | 77 | 87.8 | 90.5 | 90.5 | 83.3 | 88.7 | 89.6
31 | 2005-11-12 15:00 | 77.9 | 86.9 | 90.5 | 90.5 | 83.3 | 88.7 | 89.6
32 | 2005-11-12 16:00 | 78.8 | 86 | 90.5 | 90.5 | 82.4 | 87.8 | 88.7
33 | 2005-11-12 17:00 | 77.9 | 86 | 89.6 | 90.5 | 82.4 | 87.8 | 88.7
34 | 2005-11-12 18:00 | 77 | 84.2 | 89.6 | 90.5 | 82.4 | 86.9 | 88.7
35 | 2005-11-12 19:00 | 73.4 | 84.2 | 88.7 | 89.6 | 82.4 | 86.9 | 87.8
36 | 2005-11-12 20:00 | 73.4 | 83.3 | 88.7 | 89.6 | 81.5 | 86.9 | 87.8
37 | 2005-11-12 21:00 | 71.6 | 83.3 | 87.8 | 89.6 | 81.5 | 86 | 87.8
38 | 2005-11-12 22:00 | 73.4 | 83.3 | 87.8 | 88.7 | 80.6 | 86 | 87.8
39 | 2005-11-12 23:00 | 72.5 | 83.3 | 86.9 | 88.7 | 80.6 | 85.1 | 86.9
40 | 2005-11-13 | 71.6 | 82.4 | 86.9 | 88.7 | 80.6 | 85.1 | 86.9
41 | 2005-11-13 01:00 | 71.6 | 81.5 | 86.9 | 87.8 | 80.6 | 85.1 | 86.9
42 | 2005-11-13 02:00 | 72.5 | 81.5 | 86 | 87.8 | 81.5 | 84.2 | 86
43 | 2005-11-13 03:00 | 72.5 | 80.6 | 86 | 87.8 | 82.4 | 85.1 | 86
44 | 2005-11-13 04:00 | 70.7 | 80.6 | 85.1 | 86.9 | 86 | 85.1 | 86
45 | 2005-11-13 05:00 | 68.9 | 80.6 | 85.1 | 86.9 | 87.8 | 86 | 86
46 | 2005-11-13 06:00 | 68.9 | 81.5 | 85.1 | 86.9 | 92.3 | 86.9 | 86
47 | 2005-11-13 07:00 | 69.8 | 82.4 | 85.1 | 86 | 93.2 | 88.7 | 86
48 | 2005-11-13 08:00 | 70.7 | 85.1 | 85.1 | 86 | 93.2 | 89.6 | 86.9

## US 290
Hours | Date | 12:30PM |  |  | 2:00PM
|  | Top | Middle | Bottom | Top | Middle | Bottom
0 | 2004-10-25 08:12 | 83.3 | 83.3 | 82.4 | 85.1 | 84.2 | 83.3
1 | 2004-10-25 09:02 | 84.2 | 85.1 | 83.3 | 86.9 | 86 | 85.1
2 | 2004-10-25 10:02 | 84.2 | 85.1 | 83.3 | 86 | 86.9 | 85.1
3 | 2004-10-25 11:02 | 85.1 | 85.1 | 83.3 | 84.2 | 87.8 | 86
4 | 2004-10-25 12:02 | 81.5 | 86 | 84.2 | 83.3 | 87.8 | 86
5 | 2004-10-25 13:02 | 81.5 | 86 | 85.1 | 82.4 | 88.7 | 86.9
6 | 2004-10-25 14:02 | 82.4 | 87.8 | 86 | 83.3 | 89.6 | 88.7
7 | 2004-10-25 15:02 | 84.2 | 89.6 | 88.7 | 84.2 | 92.3 | 91.4
8 | 2004-10-25 16:02 | 86 | 93.2 | 91.4 | 85.1 | 95 | 94.1
9 | 2004-10-25 17:02 | 86.9 | 95 | 93.2 | 85.1 | 95.9 | 95
10 | 2004-10-25 18:02 | 86 | 95 | 93.2 | 85.1 | 95.9 | 95.9
11 | 2004-10-25 19:02 | 85.1 | 95 | 94.1 | 85.1 | 95.9 | 95.9
12 | 2004-10-25 20:02 | 84.2 | 95 | 94.1 | 86 | 95.9 | 96.8
13 | 2004-10-25 21:02 | 85.1 | 94.1 | 94.1 | 85.1 | 95.9 | 96.8
14 | 2004-10-25 22:02 | 85.1 | 94.1 | 95 | 85.1 | 95.9 | 96.8
15 | 2004-10-25 23:02 | 85.1 | 94.1 | 95 | 85.1 | 95.9 | 96.8
16 | 2004-10-26 00:02 | 85.1 | 94.1 | 95 | 85.1 | 95.9 | 96.8
17 | 2004-10-26 01:02 | 85.1 | 94.1 | 95 | 85.1 | 95 | 96.8
18 | 2004-10-26 02:02 | 84.2 | 93.2 | 94.1 | 85.1 | 95 | 96.8
19 | 2004-10-26 03:02 | 84.2 | 93.2 | 94.1 | 85.1 | 95 | 96.8
20 | 2004-10-26 04:02 | 84.2 | 93.2 | 94.1 | 86.9 | 95 | 95.9
21 | 2004-10-26 05:02 | 85.1 | 92.3 | 94.1 | 88.7 | 95 | 95.9
22 | 2004-10-26 06:02 | 86 | 92.3 | 94.1 | 90.5 | 95 | 95.9
23 | 2004-10-26 07:02 | 87.8 | 93.2 | 93.2 | 91.4 | 95.9 | 95.9
24 | 2004-10-26 08:02 | 90.5 | 93.2 | 93.2 | 96.8 | 96.8 | 95.9
25 | 2004-10-26 09:02 | 93.2 | 94.1 | 93.2 | 97.7 | 97.7 | 95.9
26 | 2004-10-26 10:02 | 97.7 | 95.9 | 94.1 | 95 | 98.6 | 96.8
27 | 2004-10-26 11:02 | 95.9 | 96.8 | 94.1 | 94.1 | 99.5 | 96.8
28 | 2004-10-26 12:02 | 92.3 | 97.7 | 95 | 94.1 | 99.5 | 97.7
29 | 2004-10-26 13:02 | 90.5 | 96.8 | 95 | 93.2 | 99.5 | 97.7
30 | 2004-10-26 14:02 | 90.5 | 96.8 | 95.9 | 92.3 | 98.6 | 97.7
31 | 2004-10-26 15:02 | 90.5 | 96.8 | 95.9 | 91.4 | 98.6 | 97.7
32 | 2004-10-26 16:02 | 90.5 | 95.9 | 95.9 | 90.5 | 97.7 | 97.7
33 | 2004-10-26 17:02 | 89.6 | 95.9 | 95.9 | 90.5 | 97.7 | 97.7
34 | 2004-10-26 18:02 | 88.7 | 95 | 95 | 90.5 | 96.8 | 97.7
35 | 2004-10-26 19:02 | 88.7 | 95 | 95 | 90.5 | 96.8 | 96.8
36 | 2004-10-26 20:02 | 88.7 | 94.1 | 95 | 89.6 | 95.9 | 96.8
37 | 2004-10-26 21:02 | 88.7 | 94.1 | 95 | 88.7 | 95.9 | 96.8
38 | 2004-10-26 22:02 | 87.8 | 94.1 | 94.1 | 88.7 | 95 | 95.9
39 | 2004-10-26 23:02 | 86.9 | 93.2 | 94.1 | 87.8 | 95 | 95.9
40 | 2004-10-27 00:02 | 86.9 | 93.2 | 94.1 | 86.9 | 94.1 | 95.9
41 | 2004-10-27 01:02 | 86 | 92.3 | 93.2 | 86.9 | 93.2 | 95
42 | 2004-10-27 02:02 | 86 | 92.3 | 93.2 | 86.9 | 93.2 | 95
43 | 2004-10-27 03:02 | 86 | 91.4 | 93.2 | 86.9 | 93.2 | 94.1
44 | 2004-10-27 04:02 | 86 | 91.4 | 92.3 | 87.8 | 92.3 | 94.1
45 | 2004-10-27 05:02 | 86 | 91.4 | 92.3 | 88.7 | 92.3 | 94.1
46 | 2004-10-27 06:02 | 86.9 | 90.5 | 92.3 | 86.9 | 92.3 | 93.2
47 | 2004-10-27 07:02 | 85.1 | 90.5 | 91.4 | 87.8 | 92.3 | 93.2
48 | 2004-10-27 08:02 | 86.9 | 90.5 | 91.4 | 91.4 | 92.3 | 93.2

## US 59
Hours | Date | Air | 2:00PM
|  |  | Top | Middle | Bottom
0 | 2004-07-20 07:00 | 71.6 | - | - | -
1 | 2004-07-20 08:00 | 77 | 95 | 93.2 | 95.9
2 | 2004-07-20 09:00 | 84.2 | 95 | 95 | 96.8
3 | 2004-07-20 10:00 | 90.5 | 94.1 | 96.8 | 98.6
4 | 2004-07-20 11:00 | 94.1 | 95 | 100.4 | 101.3
5 | 2004-07-20 12:00 | 95 | 95.9 | 104 | 104.9
6 | 2004-07-20 13:00 | 92.3 | 96.8 | 108.5 | 109.4
7 | 2004-07-20 14:00 | 97.7 | 96.8 | 110.3 | 111.2
8 | 2004-07-20 15:00 | 96.8 | 96.8 | 109.4 | 111.2
9 | 2004-07-20 16:00 | 92.3 | 95 | 108.5 | 110.3
10 | 2004-07-20 17:00 | 93.2 | 95 | 107.6 | 110.3
11 | 2004-07-20 18:00 | 93.2 | 94.1 | 106.7 | 109.4
12 | 2004-07-20 19:00 | 86.9 | 93.2 | 105.8 | 109.4
13 | 2004-07-20 20:00 | 80.6 | 92.3 | 104.9 | 108.5
14 | 2004-07-20 21:00 | 78.8 | 91.4 | 104 | 107.6
15 | 2004-07-20 22:00 | 77 | 90.5 | 102.2 | 106.7
16 | 2004-07-20 23:00 | 75.2 | 89.6 | 101.3 | 105.8
17 | 7/20/2004 24:00 | 74.3 | 89.6 | 100.4 | 104.9
18 | 2004-07-21 01:00 | 73.4 | 89.6 | 99.5 | 104
19 | 2004-07-21 02:00 | 72.5 | 92.3 | 98.6 | 103.1
20 | 2004-07-21 03:00 | 72.5 | 95.9 | 98.6 | 102.2
21 | 2004-07-21 04:00 | 71.6 | 101.3 | 99.5 | 102.2
22 | 2004-07-21 05:00 | 71.6 | 104.9 | 101.3 | 101.3
23 | 2004-07-21 06:00 | 71.6 | 109.4 | 103.1 | 102.2
24 | 2004-07-21 07:00 | 73.4 | 112.1 | 104.9 | 103.1
25 | 2004-07-21 08:00 | 75.2 | 111.2 | 106.7 | 103.1
26 | 2004-07-21 09:00 | 83.3 | 113 | 107.6 | 104
27 | 2004-07-21 10:00 | 88.7 | 113 | 108.5 | 104.9
28 | 2004-07-21 11:00 | 92.3 | 99.5 | 108.5 | 105.8
29 | 2004-07-21 12:00 | 93.2 | 95.9 | 106.7 | 105.8
30 | 2004-07-21 13:00 | 95 | 95.9 | 104.9 | 105.8
31 | 2004-07-21 14:00 | 95.9 | 94.1 | 103.1 | 104.9
32 | 2004-07-21 15:00 | 94.1 | 93.2 | 102.2 | 104
33 | 2004-07-21 16:00 | 99.5 | 92.3 | 101.3 | 104
34 | 2004-07-21 17:00 | 90.5 | 91.4 | 99.5 | 103.1
35 | 2004-07-21 18:00 | 76.1 | 90.5 | 98.6 | 102.2
36 | 2004-07-21 19:00 | 77 | 90.5 | 97.7 | 101.3
37 | 2004-07-21 20:00 | 77.9 | 89.6 | 97.7 | 100.4
38 | 2004-07-21 21:00 | 77 | 88.7 | 96.8 | 100.4
39 | 2004-07-21 22:00 | 77 | 87.8 | 95.9 | 99.5
40 | 2004-07-21 23:00 | 76.1 | 86.9 | 95 | 98.6
41 | 7/21/2004 24:00 | 76.1 | 86.9 | 94.1 | 97.7
42 | 2004-07-22 01:00 | 76.1 | 87.8 | 94.1 | 97.7
43 | 2004-07-22 02:00 | 76.1 | 91.4 | 93.2 | 96.8
44 | 2004-07-22 03:00 | 75.2 | 95 | 94.1 | 96.8
45 | 2004-07-22 04:00 | 75.2 | 100.4 | 95 | 96.8
46 | 2004-07-22 05:00 | 74.3 | 104.9 | 96.8 | 96.8
47 | 2004-07-22 06:00 | 74.3 | 97.7 | 98.6 | 97.7
48 | 2004-07-22 07:00 | 75.2 | 90.5 | 97.7 | 97.7