## Input & Output Sheet
University of Texas at Austin
CMRG - Project 0-6255
Mixture Proportioning Worksheet For Proportioning Class P Concrete containing MFA
The following excel spreadsheet is a modified version of the spreadsheet that was presented to TxDOT by Fowler and McLeroy. Changes has been made to incorporate the use aggregate Imaging System (AIMS) in this proportioning method.
Please enter the information in the green input cells. For more information on what information needs to be added in each cell, refer to the comments added to each input cell.
Step 1 - Choosing the Aggregate System
1.a. Coarse Aggregate Properties
% Passing
| CA #1 | CA #2 | CA #3 |  |  | CA #1 | CA #2 | CA #3
Aggregate Name | TXI Bridgeport -Grade 2 | TXI Bridgeport -Grade 4 | - |  | Sieve Size | TXI Bridgeport -Grade 2 | TXI Bridgeport -Grade 4 | -
Specific Gravity | 2.66 | 2.66 | 0 |  | 2 1/2" | 100 | 100 | 0
DRUW | 98.8 | 98.4 | 0 |  | 2" | 100 | 100 | 0
[5 empty] | 1 1/2" | 97.48744 | 100 | 0
[5 empty] | 1" | 39.69849 | 99.42857 | 0
Maximum Aggregate Size | 1.5 |  |  |  | 3/4" | 5.527638 | 85.14286 | 0
[5 empty] | 1/2" | 1.005025 | 54.85714 | 0
[5 empty] | 3/8" | 1.005025 | 29.71429 | 0
[5 empty] | #4 | 1.005025 | 8.571429 | 0
[5 empty] | #8 | 1.005025 | 2.285714 | 0
[5 empty] | #16 | 1.005025 | 1.142857 | 0
[5 empty] | #30 | 1.005025 | 1.142857 | 0
[5 empty] | #50 | 1.005025 | 1.142857 | 0
[5 empty] | #100 | 1.005025 | 1.142857 | 0
[5 empty] | #200 | 1.005025 | 1.142857 | 0
1.b. Fine Aggregate Properties
% Passing
| FA #1 | FA #2 | FA #3 |  |  | FA #1 | FA #2 | FA #3
Aggregate Name | TXI Bridgeport -MFA | TXI Bridgeport -Screenings | - |  | Sieve Size | TXI Bridgeport -MFA | TXI Bridgeport -Screenings | -
Specific Gravity | 2.66 | 2.66 | 0 |  | 2 1/2" | 100 | 100 | 0
DRUW | 105.15 | 97.2 | 0 |  | 2" | 100 | 100 | 0
Form 2D - Cumulative Percentage ≤6 | 20% | 21% | 0% |  | 1 1/2" | 100 | 100 | 0
[5 empty] | 1" | 100 | 100 | 0
[5 empty] | 3/4" | 100 | 100 | 0
[5 empty] | 1/2" | 100 | 100 | 0
Angularity Index- Cumulative Percentage ≤3300 | 55% | 51% | 0% |  | 3/8" | 100 | 100 | 0
[5 empty] | #4 | 98.16461 | 97.14211 | 0
[5 empty] | #8 | 80.7571 | 78.13319 | 0
[5 empty] | #16 | 57.78606 | 55.71578 | 0
[5 empty] | #30 | 41.49699 | 39.32879 | 0
[5 empty] | #50 | 23.25781 | 25.74725 | 0
[5 empty] | #100 | 12.44623 | 19.58574 | 0
[5 empty] | #200 | 6.653284 | 15.62664 | 0
1.c. Combined Aggregate Gradation
| CA #1 | CA #2 | CA #3 | % Total Aggregate coarse aggregate
Aggregate Name | TXI Bridgeport -Grade 2 | TXI Bridgeport -Grade 4 | -
% Total Aggregate | 29% | 32% | 0% | 61% |  |  | DRUW for the combined aggregate gradation
| FA #1 | FA #2 | FA #3 | % Total Aggregate fine aggregate
Aggregate Name | TXI Bridgeport -MFA | TXI Bridgeport -Screenings | - |  |  |  | 122
% Total Aggregate | 20% | 19% | 0% | 39%
|  | % Total Aggregate |  | 100%
Step 2 - Choosing the Paste Quantity
|  | Lower (%) | Upper (%)
Assumed paste spacing range |  | 3 | 8
Additional Paste |  | 0
Step 3 - Choosing the Paste Quality
Property |  | Selected Value
w/cm |  | 0.45
Air content |  | 6%
Percent SCM1 |  | 30%
Percent SCM2 |  | 0%
Mineral Filler Specfic gravity (SSD) |  | 2.66
OUTPUT- Mix Proportions
|  | Name |  | Quantity (lb/yd3)
| Cement | - |  | 410.9058 |  |  | 6.24477
| SCM1 | - |  | 176.1025 |  |  | sack mix
| SCM2 | - |  | 0
| Water | - |  | 264.1538
| Air | - |  | 0
| CA #1 | TXI Bridgeport -Grade 2 |  | 861.7962
| CA #2 | TXI Bridgeport -Grade 4 |  | 950.9476
| CA #3 | - |  | 0
| FA #1 | TXI Bridgeport -MFA |  | 591.3149
| FA #2 | TXI Bridgeport -Screenings |  | 562.1585
| FA #3 | - |  | 0
Note on B16: Write down the name and grade of the CA#1
Note on B17: Determined using Tex-403-A
Note on B18: Determined using Tex-404-A lb/ft3
Note on B21: Enter the maximum aggregate size (in.)
Note on B46: Determined using Tex-403-A
Note on B47: Determined using Tex-404-A lb/ft3
Note on B48: Shape Function determined using AIMS for FA#1
Note on B52: Angularity Index determined using AIMS for FA#1
Note on B74: Enter the percent volume of CA#1
Note on C16: Write down the name and grade of the CA#2
Note on C17: Determined using Tex-403-A
Note on C18: Determined using Tex-404-A lb/ft3
Note on C45: Write down the name and grade of the FA#2
Note on C47: Determined using Tex-404-A lb/ft3
Note on C48: Shape Function determined using AIMS for FA#2
Note on C52: Angularity Index determined using AIMS for FA#2
Note on C143: For class P concrete, the lower bound value is around 3% Note: This value does not have to be modified
Note on C145: Additional paste can be added in case the trial batches show that the required workability is not achieved
Note on C151: Enter the values for the paste composition (for more information check item 421)
Note on C156: Enter the specific gravity of the mineral filler or MFA (Same as FA#1, FA#2, or FA#3). The value should correspond to the MFA with the highest content of aggregates passing #200
Note on D16: Write down the name and grade of the CA#3
Note on D17: Determined using Tex-403-A
Note on D18: Determined using Tex-404-A lb/ft3
Note on D45: Write down the name and grade of the FA#3
Note on D46: Determined using Tex-403-A
Note on D47: Determined using Tex-404-A lb/ft3
Note on D48: Shape Function determined using AIMS for FA#3
Note on D52: Angularity Index determined using AIMS for FA#3
Note on D74: Enter the percent volume of CA#3
Note on D143: For class P concrete, the upper bound value is around 3% Note: This value does not have to be modified
Note on G16: Enter the agggregate gradation of CA#1 as percent passing, obtained using Tex-401-A
Note on H16: Enter the agggregate gradation of CA#2 as percent passing, obtained using Tex-401-A
Note on H45: Enter the agggregate gradation of FA#2 as percent passing, obtained using Tex-401-A
Note on H76: After choosing the aggreagte combination (percentages), determine this value using Tex-404-A (lb/ft3)
Note on I16: Enter the agggregate gradation of CA#3 as percent passing, obtained using Tex-401-A
Note on I45: Enter the agggregate gradation of FA#3 as percent passing, obtained using Tex-401-A

## Agg Calculation sheet
Aggregate Description and Characterization
Step 1: Aggregate
1 | List aggregate description information and sieve data in tables 1 and 2 | [5 empty] | Step 1-1. List properties of each aggregate including source location, name, sieve data , DRUW, Packing Density, and specific gravity.
Table 1. Aggregate Description Information | [6 empty] | Fill in Table 1 with general aggregate description information. The DRUW and packing density values in this table are for each aggregate separately. Each aggregate should be evaluated separately here, then proportioned using information on tab "1c. Agg". The "Microfines Descrip." should be a simple description of the microfines in that fine aggregate sample. For example, if the fine aggregate description was "manufactered sand", then the microfines description might be "MS fines".
Aggregate | Description | Aggregate Source | Specific Gravity | DRUW
CA #1 | Grade 2 | TXI Bridgeport | 2.66 | 98.8
CA #2 | Grade 4 | TXI Bridgeport | 2.66 | 98.4
CA #3 | - | - | 0 | 0
|  |  |  | Packing Dens. | Microfines Descrip.
FA #1 | Man Sand | TXI Bridgeport | 2.66 | 105.15 | MS Fines
FA #2 | Dry Screenings | TXI Bridgeport | 2.66 | 97.2 | DS Fines
FA #3 | - | - | 0 | 0 | -
Table 2. Aggregate Sieve Data
Sieve Size | % Passing | [5 empty] | Fill in Table 2 with sieve data for each aggregate sample. The minus No. 200 microfine particles must be removed using the ASTM C117 standard to wash the particles from the sample. Last, a sieve analysis according to ASTM C136 or Tex-401-A is used to measure the grading of aggregates larger than the No. 200 sieve. In this design methodology however, after the initial washing with ASTM C117, the microfines are considered part of the powder portion and used in the paste composition as opposed to the aggregate portion (Koehler, 2007).
| CA #1 | CA #2 | CA #3 | FA #1 | FA #2 | FA #3
| Grade 2 | Grade 4 | - | Man Sand | Dry Screenings | -
2 1/2" | 100 | 100 | 0 | 100 | 100 | 0
2" | 100 | 100 | 0 | 100 | 100 | 0
1 1/2" | 97.48744 | 100 | 0 | 100 | 100 | 0
1" | 39.69849 | 99.42857 | 0 | 100 | 100 | 0
3/4" | 5.527638 | 85.14286 | 0 | 100 | 100 | 0
1/2" | 1.005025 | 54.85714 | 0 | 100 | 100 | 0
3/8" | 1.005025 | 29.71429 | 0 | 100 | 100 | 0
4 | 1.005025 | 8.571429 | 0 | 98.16461 | 97.14211 | 0
8 | 1.005025 | 2.285714 | 0 | 80.7571 | 78.13319 | 0
16 | 1.005025 | 1.142857 | 0 | 57.78606 | 55.71578 | 0
30 | 1.005025 | 1.142857 | 0 | 41.49699 | 39.32879 | 0
50 | 1.005025 | 1.142857 | 0 | 23.25781 | 25.74725 | 0
100 | 1.005025 | 1.142857 | 0 | 12.44623 | 19.58574 | 0
200 | 1.005025 | 1.142857 | 0 | 6.653284 | 15.62664 | 0
pan | 0 | 0 | 0 | 0 | 0 | 0

## Agg Calculation Sheet 2
Aggregate Characteristics Summary
Aggregate | Description | Aggregate Source | Specific Gravity | DRUW | Packing Density | % Total Aggregate | pi*SG(OD)i | (for % comp agg)
CA #1 | Grade 2 | TXI Bridgeport | 2.66 | 98.8 |  | 29% | 0.7714
CA #2 | Grade 4 | TXI Bridgeport | 2.66 | 98.4 |  | 32% | 0.8512
CA #3 | - | - | 0 | 0 |  | 0% | 0
FA #1 | Man Sand | TXI Bridgeport | 2.66 |  | 105.15 | 20% | 0.532
FA #2 | Dry Screenings | TXI Bridgeport | 2.66 |  | 97.2 | 19% | 0.5054
FA #3 | - | - | 0 |  | 0 | 0% | 0
[6 empty] | 100% | 2.66
|  | % Passing | [5 empty] | Combined % Passing | Combined Cumulative % Retained | Combined % Retained
Sieve Size |  | CA #1 | CA #2 | CA #3 | FA #1 | FA #2 | FA #3 | [6 empty] | 0.45 Power Curve Chart Data
# | in | Grade 2 | Grade 4 | - | Man Sand | Dry Screenings | - |  |  |  |  | 8-18 Chart Data |  | % Passing | .45 sieve | ideal # | % error | abs % error
2 1/2" | 2.5 | 100 | 100 | 0 | 100 | 100 | 0 | 100 | 0 | 0 |  |  |  | 100 | 1.510334 |  | 1 | 1
2" | 2 | 100 | 100 | 0 | 100 | 100 | 0 | 100 | 0 | 0 |  | 0 | 0 | 100 | 1.36604 |  | 1 | 1
1 1/2" | 1.5 | 97.48744 | 100 | 0 | 100 | 100 | 0 | 99.27136 | 0.7286432 | 0.7286432 |  | 0 | 0 | 99.27136 | 1.200165 |  | 1 | 1
1" | 1 | 39.69849 | 99.42857 | 0 | 100 | 100 | 0 | 82.32971 | 17.67029 | 16.94165 |  | 18 | 0 | 82.32971 | 1 |  | 1 | 1
3/4" | 0.75 | 5.527638 | 85.14286 | 0 | 100 | 100 | 0 | 67.84873 | 32.15127 | 14.48098 |  | 18 | 0 | 67.84873 | 0.8785724 |  | 1 | 1
1/2" | 0.5 | 1.005025 | 54.85714 | 0 | 100 | 100 | 0 | 56.84574 | 43.15426 | 11.00299 |  | 18 | 8 | 56.84574 | 0.7320428 |  | 1 | 1
3/8" | 0.375 | 1.005025 | 29.71429 | 0 | 100 | 100 | 0 | 48.80003 | 51.19997 | 8.045714 |  | 18 | 8 | 48.80003 | 0.6431527 |  | 1 | 1
4 | 0.187 | 1.005025 | 8.571429 | 0 | 98.16461 | 97.14211 | 0 | 41.12424 | 58.87576 | 7.675791 |  | 18 | 8 | 41.12424 | 0.4702499 |  | 1 | 1
8 | 0.093 | 1.005025 | 2.285714 | 0 | 80.7571 | 78.13319 | 0 | 32.01961 | 67.98039 | 9.104625 |  | 18 | 8 | 32.01961 | 0.3434135 |  | 1 | 1
16 | 0.047 | 1.005025 | 1.142857 | 0 | 57.78606 | 55.71578 | 0 | 22.80038 | 77.19962 | 9.219229 |  | 18 | 8 | 22.80038 | 0.2526062 |  | 1 | 1
30 | 0.024 | 1.005025 | 1.142857 | 0 | 41.49699 | 39.32879 | 0 | 16.42904 | 83.57096 | 6.371344 |  | 18 | 8 | 16.42904 | 0.1866788 |  | 1 | 1
50 | 0.012 | 1.005025 | 1.142857 | 0 | 23.25781 | 25.74725 | 0 | 10.20071 | 89.79929 | 6.228328 |  | 18 | 0 | 10.20071 | 0.1366569 |  | 1 | 1
100 | 0.006 | 1.005025 | 1.142857 | 0 | 12.44623 | 19.58574 | 0 | 6.867707 | 93.13229 | 3.333004 |  | 18 | 0 | 6.867707 | 0.1000387 |  | 1 | 1
200 | 0.003 | 1.005025 | 1.142857 | 0 | 6.653284 | 15.62664 | 0 | 4.95689 | 95.04311 | 1.910818 |  | 0 | 0 | 4.95689 | 0.07323262 |  | 1 | 1
pan | 0 | 0 | 0 | 0 | 0 | 0 | 0 | 0 | 100 | 4.95689 |  | 0 | 0 |  | 0
| % Total Aggregate | 29% | 32% | 0% | 20% | 19% | 0% | [9 empty] | 14 | 14
[14 empty] | 1.5 | 1.200165 | 100
| Microfines as % Each Aggregate | 1.005025 | 1.142857 | 0 | 6.653284 | 15.62664 | 0 | [6 empty] | pan | 0 | 0
| Microfines as % Total Aggregate | 0 | 0 | 0 | 1.330657 | 2.969061 | 0 | 4.299718 | [5 empty] | 1 | 1 | 100
[8 empty] | microfines in coarse aggregate | [5 empty] | pan | 0 | 0
| Workability Factor | 32.01961 | [5 empty] | are not considered | [5 empty] | 2 | 1.36604 | 100
| Coarseness Factor | 75.3158 | [11 empty] | pan | 0 | 0
| Fineness Modulus | 4.705583
#200 - 0.45 Power Curve Chart Data
Aggregate | Intermed. Calc | % Total Aggregate | [11 empty] | % passing | .45 sieve | ideal # | % error | abs % error | lower bound | upper bound | lower bound | upper bound
CA #1 | 29% | 30.3% | [8 empty] | Coarseness Factor Chart |  |  | 100 | 1.510334 |  | 1 | 1 | 155.0631 | 111.1612 | OK | NG | 55.06314
CA #2 | 32% | 33.44% | [8 empty] | Line 1 | 36 | 100 | 100 | 1.36604 |  | 1 | 1 | 139.4938 | 99.99998 | OK | OK | 39.49384
CA #3 | 0% | 0% | [9 empty] | 45 | 35 | 99.23336 | 1.200165 |  | 1 | 1 | 121.5959 | 87.16939 | OK | OK | 22.36258
FA #1 | 18.67% | 19.51% | [8 empty] | Line 2 | 39.5 | 75 | 81.40813 | 1 |  | 1 | 1 | 99.9981 | 71.6864 | OK | OK | 18.58997
FA #2 | 16.03% | 16.75% | [9 empty] | 28 | 75 | 66.17191 | 0.8785724 |  | 1 | 1 | 86.89606 | 62.29386 | OK | OK | 20.72416
FA #3 | 0% | 0% | [8 empty] | Line 3 | 43.5 | 45 | 54.59507 | 0.7320428 |  | 1 | 1 | 71.08552 | 50.95965 | OK | OK | 16.49045
| 95.7% | 100% | [9 empty] | 32 | 45 | 46.12974 | 0.6431527 |  | 1 | 1 | 61.49427 | 44.0839 | OK | OK | 15.36453
[11 empty] | Line 4 | 26 | 90 | 38.05362 | 0.4702499 |  | 1 | 1 | 42.83807 | 30.7097 | OK | OK | 4.784442
[12 empty] | 36 | 15 | 28.47415 | 0.3434135 |  | 1 | 1 | 29.15241 | 20.89878 | OK | OK | 0.6782585
[11 empty] | Square | 26 | 100 | 18.77411 | 0.2526062 |  | 1 | 1 | 19.35431 | 13.87474 | OK | OK | 0.5802058
[12 empty] | 26 | 90 | 12.07047 | 0.1866788 |  | 1 | 1 | 12.24075 | 8.775194 | OK | OK | 0.1702758
[12 empty] | 36 | 15 | 5.517309 | 0.1366569 |  | 1 | 1 | 6.843379 | 4.905948 | OK | OK | 1.326071
[12 empty] | 36 | 0 | 2.010475 | 0.1000387 |  | 1 | 1 | 2.892276 | 2.073494 | OK | NG | 0.8818016
[14 empty] | 0 | 0.07323262 |  | 1 | 1 | -0.0001004346 | 1.629457e-05
[12 empty] | x | y | 0 | 0
[11 empty] | Line 1 | 80 | 37 |  |  |  | 42 | 42
[12 empty] | 30 | 47 | 1.5 | 1.200165 | 100
[11 empty] | Line 2 | 80 | 26 | 0.003 | 0.07323262 | 0
[12 empty] | 30 | 35 | 1 | 1 | 100
[11 empty] | Line 3 | 75 | 27 | 0.003 | 0.07323262 | 0
[12 empty] | 75 | 38 | 2 | 1.36604 | 100
[11 empty] | Line 4 | 45 | 44 | 0.003 | 0.07323262 | 0
[12 empty] | 45 | 33
[11 empty] | Square | 67 | 32
[12 empty] | 67 | 36
[12 empty] | 51 | 38
[12 empty] | 51 | 34
[12 empty] | 67 | 32

## Gradation Calculation Sheet
Aggregate Description and Characterization
Step 1: Aggregate |  |  |  |  | Step 1: Aggregate
2 | Grading - based on 0.45 power curve |  |  |  | Step 1-2. No one proportioning system is necessarily best, several should be considered to achieve optimum grading. See further explanation below.
Table 4. Aggregate Proportions |  |  |  |  | Use the green cells to proportion the aggregate. The graphs are provided to see immediate feedback about the changes made. The % of aggregates must sum to 100%.
Aggregate | Description | Aggregate Source | % Total Aggregate
CA #1 | Grade 2 | TXI Bridgeport | 29% | 61%
CA #2 | Grade 4 | TXI Bridgeport | 32%
CA #3 | - | - | 0% |  | Proportioning System Information
FA #1 | Man Sand | TXI Bridgeport | 20% | 39% | The 0.45 Power Curve is a graphical representation of the sieve size versus the percent of aggregate passing that size. However, the sieve size is raised to the 0.45 power. The curve was developed by the asphalt industry but was adopted by concrete producers when it was discovered how favorable a high packing density concrete mixture could be. The graphs, shown in Figure 2, show the straight, middle line extending from the origin to the maximum aggregate size representing optimal grading. The two straight lines on either side of this solid middle line are there as a guide and run from the origin to one size above and one size below the max aggregate size. No gradation will perfectly follow the straight middle line, but as long as the gradation falls within the zone of the two outer lines, the grading will have a high packing density.
FA #2 | Dry Screenings | TXI Bridgeport | 19%
FA #3 | - | - | 0%
100%
This approach to aggregate proportioning has been proven useful, but it does not account for the large volume of materials that can pass the No. 200 sieve, especially in the case of manufactured aggregate. These microfine materials are more appropriately considered a part of the powder portion and should be considered in the paste composition. For this reason, in proportioning the aggregate, the microfines are not considered and thus the lines no longer start at the origin but at the No. 200 sieve size. This graph, shown in Figure 1, is known as the No. 200 0.45 Power Curve. As a general guideline in a first approach, when combining two aggregates, the sand-aggregate ratio should be set at 0.40 to 0.50 (Koehler, 2007).
The 8-18 grading system is an attempt to limit the maximum and minimum amounts of aggregate fraction to produce uniform blends. This specification has been widely used, but is not intended for aggregate with high microfines (Quioga, 2003). It is included in this design spreadsheet and explained here simply for completeness. Figure 3 shows the results of the 8-18 method for the chosen aggregate proportions.
The coarseness chart is not a grading system, it is simply a chart that helps ensure uniform blends of aggregate without major gaps in grading (Shilstone, 2002). The coarseness chart considers the grading of the whole aggregate, as opposed to considering coarse and fine aggregate separately. Aggregates are divided in three size fractions: large, intermediate, and fine aggregate. Figure 4 demonstrates coarseness/workability rating with the yellow point. The long, lower diagonal bar separating zone V from the rest of the zones is the separation for rocky and sandy mixes. The outlying zones all have problem areas. Mixtures in zone I are prone to segregation, zone IV mixtures have too much fine aggregate making them likely to crack, yield early, and segregate. Zone II is the most desirable zone. Zone III is an extension of zone II for maximum size aggregates of 0.5 inches or less.

## Druw, shape & Angularity Cal.
Aggregate Description and Characterization | [5 empty] | Aggregate Description and Characterization
Step 1: Aggregate | [5 empty] | Step 1: Aggregate
3 | Maximum Aggregate Size |  |  | 1.5 | in | Step 1-3. The maximum size of aggregate, or MSA, is an important factor in concrete mixture design that affects such properties as workability, strength, and shrinkage. Workability is improved with increased maximum aggregate size because of the decrease in surface area. In general the largest maximum size of aggregate that should be used in a mixture design is the largest that can practically be used for the application
4 | Dry rodded unit weight, DRUW (using ASTM C29) |  |  | 122 | lb/ft3 | Step 1-4. This DRUW is for entire aggregate mixture. The combined effect of shape, texture, and grading of the entire aggregate mixture is considered by means of the dry rodded unit weight (DRUW) Tex 404-A, rodded method.
5 | Rate shape, angularity, and texture using Table 1. RS-A |  |  | 3 |  | Step 1-5. Rate general shape of aggregate pieces using table 1 below.
6 | Determine Compacted Voids Content of mixture |  |  | 26.49894 | % | Step 1-6. The minimum compacted voids content (maximum packing density) is optimal in most situations based on material economy—maximum packing of aggregate means minimum paste.
|  | FA#1 | FA#2 | FA#3
| Form Function (2d) | 20% | 21% | 0
| Angularity Index | 55% | 51% | 0%
|  | %FA#1 | %FA#2 | %FA#3
| gradation | 51.28205 | 48.71795 | 0
| Form Function (2d) Average | 20.48718 | 2.4
| Angularity Index Average | 53.05128 | 0.6

## Paste Vol. Calculation Sheet
Paste Volume Determination | [5 empty] | Paste Volume Determination
Step 2: Paste Volume | [5 empty] | Step 2: Paste Volume
1 | Determine paste volume for filling ability |  |  |  |  | Step 2-1. The minimum paste required for filling ability in this mixture is basically independent of the paste composition. The total paste volume for filling ability is a function of volume required for paste spacing and percent voids in the compacted aggregate.
a | Paste spacing range |  | Lower | Upper |  | Step 2-1a. 3-8% is a range that worked for my aggregate. This range may need to be adjusted slightly once more research is completed. The range for SCC concrete is 8-16%. 3-8 % is a good starting place and should not be changed until trial mixes are run.
|  |  | 3 | 8 | %
b | Calculate paste to provide spacing between agg | Vpaste-spacing = | 5.5 |  | % | Step 2-1b. Calculated based on shape and angularity rating and the paste spacing range.
c | Calculate total amount of paste for filling ability | Vpaste-filling_ability = | 30.5415 |  | % | Step 2-1c. A term used in SCC meaning ability of the concrete to flow under its own mass and fill formwork; in pavement concrete flowability is not necessary but the term is used to find paste necessary to form concrete efficiently with a paver; calculated based on compacted voids content and paste spacing.
d | Calculate paste to fill voids | Vpaste-voids = | 25.0415 |  | % | Step 2-1d. Paste required to fill voids, calculated based on paste for filling ability and paste spacing requirements.
2 | Add paste volume for mixture stability |  | 0 |  | % | Step 2-2. This additional paste helps to minimize the effects of small changes in the material properties of the mixture. Start with 0-1% and adjust after some trial mixes.
3 | Calculate total Paste Volume |  | 30.5415 |  | % | Step 2-3. For SCC this is calculated based on filling and passing ability; for pavement passing ability is not a major consideration so only the filling ability is considered.

## Paste Comp Calculation Sheet
Paste Volume Determination
Step 3: Paste Composition | [6 empty] | Step 3: Paste Composition
1 | Select cement, SCMs, and mineral fillers
| Type | Description | S.G. |  |  |  | Step 3-1. Choose and describe cements, SCMs and mineral fillers as part of the powder blend. For this mix design methodology, mineral fillers include the microfines portion of the fine aggregates. The methodology considers that the microfines as part of the powder blend.
| Cement | TXI Midlothian | 3.15
| SCM1 | Class C - Headwaters | 2.38
| SCM2 | - | 0
| Mineral Filler1 | Limstn Micro, TXI Bridgeport | 2.66
2
| Property | Selected Value | Actual |  |  |  | Step 3-2. w/c limits are set based on desired early-age hardened properties (.45 for Class P concrete).
| w/cm | 0.45 | 0.45
3
| Property | Selected Value |  |  |  |  | Step 3-3. Air content for desired durability should be selected. If no value is selected use 2% as default.
| Air content | 6%
4 | Select w/p and powder blend for workability
| Property | Selected Value | Actual |  |  |  | Step 3-4. The water/powder (w/p) ratio affects workability. The cement/cm, SCM1/cm, and SCM2/cm are used mainly to control costs. A minimum of cement should be used to achieve minimum cost and desired strength properties. The "OK?" column in steps 2,3 and 4 is used as a check for the selected versus the actual values. If the column reads "check" then the user should just be careful to look over the actual values. It does not necessarily mean there is a problem and it is up to the used if the actual values are close enough to the selected.
| w/p | - | 37.24%
| cement/cm | 70% | 70%
| SCM1 | 30% | 30%
| SCM2 | 0% | 0%
| Total % | 100%
| How many sack mix? | 6.24477
5 | Calculate paste composition
| Mixture Composition by Volume | [5 empty] | Step 3-5. This step is not entirely necessary, but I haven't figured out how to automate this iteration. Therefore the user must iterate in the green boxes using the values in the red boxes.
| Total Paste Volume | 30.5415 | % | (Microfines are | 2.729% | of total mix)
| Total Aggregate Volume | 63.4585 | %
| Total Air | 6 | %
100
Paste Composition by Volume
|  |  | % | S.G. | lb/yd3
| Cement | TXI Midlothian | 25.35088 | 3.15 | 410.9059
| SCM1 | Class C - Headwaters | 14.3797 | 2.38 | 176.1025
| SCM2 | - | 0 | 0 | 0
| Mineral Filler1 | Limstn Micro, TXI Bridgeport | 8.933867 | 2.66 | 122.2812
|  | Water | 51.33554 | 1 | 264.1538
99.99999
INTERMEDIATE CALCULATION FOR ITERATION OF PASTE COMPOSITION PROPORTIONS
| 0.6486667 | 5.758747 | 19.4417 | 24.68071 | 25.28954 | 25.34539 | 25.35039 | 25.35084 | 25.35088
| 0.3679412 | 3.266516 | 11.02786 | 13.99956 | 14.3449 | 14.37659 | 14.37943 | 14.37968 | 14.3797
| 0 | 0 | 0 | 0 | 0 | 0 | 0 | 0 | 0
| 8.933867 | 8.933867 | 8.933867 | 8.933867 | 8.933867 | 8.933867 | 8.933867 | 8.933867 | 8.933867
| 1.31355 | 11.66146 | 39.36944 | 49.97843 | 51.21131 | 51.32442 | 51.33455 | 51.33545 | 51.33554
| 11.26402 | 29.62059 | 78.77287 | 97.59257 | 99.77962 | 99.98027 | 99.99824 | 99.99984 | 99.99999

## Mix Comp - Output Cal.
Mixture Volume Determination
Step 4: Mixture Composition
|  | Total Paste Volume | 30.5415 | %
|  | Total Aggregate Volume | 63.4585 | %
|  | Total Air | 6 | %
100
Full Mixture Composition
|  |  | % | S.G. | lb/yd3
| Cement | TXI Midlothian | 7.743% | 3.15 | 410.9058
| SCM1 | Class C - Headwaters | 4.392% | 2.38 | 176.1025
| SCM2 | - | 0% | 0 | 0
| Mineral Filler1 | Limstn Micro, TXI Bridgeport | 2.729% | 2.66 | 122.2812
|  | Water | 15.68% | 1 | 264.1538
|  | Air | 6% | 0 | 0
| CA #1 | Grade 2 | 19.23% | 2.66 | 861.7962
| CA #2 | Grade 4 | 21.22% | 2.66 | 950.9476
| CA #3 | - | 0% | 0 | 0
| FA #1 | Man Sand | 12.38% | 2.66 | 554.799
| FA #2 | Dry Screenings | 10.63% | 2.66 | 476.3932
| FA #3 | - | 0% | 0 | 0
|  |  | 100% |  | 3817.379 | lb/yd3
[5 empty] | 141.3844 | lb/ft3
Mixture for Batching - Microfines are added back to Fine Aggregate
|  |  | % | S.G. | lb/yd3
| Cement | TXI Midlothian | 7.743% | 3.15 | 410.9058
| SCM1 | Class C - Headwaters | 4.392% | 2.38 | 176.1025
| SCM2 | - | 0% | 0 | 0
| Water | Water | 15.68% | 1 | 264.1538
| Air | Air | 6% | 0 | 0
| CA #1 | Grade 2 | 19.23% | 2.66 | 861.7962
| CA #2 | Grade 4 | 21.22% | 2.66 | 950.9476
| CA #3 | - | 0% | 0 | 0
| FA #1 | Man Sand | 13.19% | 2.66 | 591.3149
| FA #2 | Dry Screenings | 12.54% | 2.66 | 562.1585
| FA #3 | - | 0% | 0 | 0 | lb/yd3
|  |  | 100% |  | 3817.379 | lb/yd3
|  |  |  | unit volume | 141.3844 | lb/ft3
INTERMEDIATE CALCULATIONS
|  | Microfines Description | % of Total Fines
|  | MS Fines | 0.8148%
|  | DS Fines | 1.914%
|  | - | 0%
2.729%